## Glassdata
Na | Mg | Al | Si | K | Ba | Fe | Ca | Refractive Index | Scratches | Type | Scratches Values | Estim. Theoretical Prob. | Estimated Theoretical Freq. | Observed Freq. | ln(Al) | Al Range | Log-Normal PDF
13.64 | 4.49 | 1.1 | 71.78 | 0.06 | 0 | 0 | 8.75 | 1.52101 | 3 | Building float | 0 |  |  |  | 0.09531018 | 1e-14
13.89 | 3.6 | 1.36 | 72.73 | 0.48 | 0 | 0 | 7.83 | 1.51761 | 6 | Building float | 1 |  |  |  | 0.3074847 | 0.01635524
13.53 | 3.55 | 1.54 | 72.99 | 0.39 | 0 | 0 | 7.78 | 1.51618 | 5 | Building float | 2 |  |  |  | 0.4317824 | 0.03271038
13.21 | 3.69 | 1.29 | 72.61 | 0.57 | 0 | 0 | 8.22 | 1.51766 | 5 | Building float | 3 |  |  |  | 0.2546422 | 0.04906552
13.27 | 3.62 | 1.24 | 73.08 | 0.55 | 0 | 0 | 8.07 | 1.51742 | 10 | Building float | 4 |  |  |  | 0.2151114 | 0.06542066
12.79 | 3.61 | 1.62 | 72.97 | 0.64 | 0 | 0.26 | 8.07 | 1.51596 | 4 | Building float | 5 |  |  |  | 0.4824261 | 0.0817758
13.3 | 3.6 | 1.14 | 73.09 | 0.58 | 0 | 0 | 8.17 | 1.51743 | 4 | Building float | 6 |  |  |  | 0.1310283 | 0.09813094
13.15 | 3.61 | 1.05 | 73.24 | 0.57 | 0 | 0 | 8.24 | 1.51756 | 5 | Building float | 7 |  |  |  | 0.04879016 | 0.1144861
14.04 | 3.58 | 1.37 | 72.08 | 0.56 | 0 | 0 | 8.3 | 1.51918 | 7 | Building float | 8 |  |  |  | 0.3148107 | 0.1308412
13 | 3.6 | 1.36 | 72.99 | 0.57 | 0 | 0.11 | 8.4 | 1.51755 | 6 | Building float | 9 |  |  |  | 0.3074847 | 0.1471964
12.72 | 3.46 | 1.56 | 73.2 | 0.67 | 0 | 0.24 | 8.09 | 1.51571 | 4 | Building float | 10 |  |  |  | 0.4446858 | 0.1635515
12.8 | 3.66 | 1.27 | 73.01 | 0.6 | 0 | 0 | 8.56 | 1.51763 | 7 | Building float | 11 |  |  |  | 0.2390169 | 0.1799066
12.88 | 3.43 | 1.4 | 73.28 | 0.69 | 0 | 0.24 | 8.05 | 1.51589 | 6 | Building float | 12 |  |  |  | 0.3364722 | 0.1962618
12.86 | 3.56 | 1.27 | 73.21 | 0.54 | 0 | 0.17 | 8.38 | 1.51748 | 4 | Building float | 13 |  |  |  | 0.2390169 | 0.2126169
12.61 | 3.59 | 1.31 | 73.29 | 0.58 | 0 | 0 | 8.5 | 1.51763 | 4 | Building float |  |  |  |  | 0.2700271 | 0.2289721
12.81 | 3.54 | 1.23 | 73.24 | 0.58 | 0 | 0 | 8.39 | 1.51761 | 11 | Building float |  |  |  |  | 0.2070142 | 0.2453272
12.68 | 3.67 | 1.16 | 73.11 | 0.61 | 0 | 0 | 8.7 | 1.51784 | 7 | Building float |  |  |  |  | 0.14842 | 0.2616823
14.36 | 3.85 | 0.89 | 71.36 | 0.15 | 0 | 0 | 9.15 | 1.52196 | 7 | Building float |  |  |  |  | -0.1165338 | 0.2780375
13.9 | 3.73 | 1.18 | 72.12 | 0.06 | 0 | 0 | 8.89 | 1.51911 | 4 | Building float |  |  |  |  | 0.1655144 | 0.2943926
13.02 | 3.54 | 1.69 | 72.73 | 0.54 | 0 | 0.07 | 8.44 | 1.51735 | 5 | Building float |  |  |  |  | 0.5247285 | 0.3107478
12.82 | 3.55 | 1.49 | 72.75 | 0.54 | 0 | 0.19 | 8.52 | 1.5175 | 3 | Building float |  |  |  |  | 0.3987761 | 0.3271029
14.77 | 3.75 | 0.29 | 72.02 | 0.03 | 0 | 0 | 9 | 1.51966 | 8 | Building float |  |  |  |  | -1.237874 | 0.343458
12.78 | 3.62 | 1.29 | 72.79 | 0.59 | 0 | 0 | 8.7 | 1.51736 | 9 | Building float |  |  |  |  | 0.2546422 | 0.3598132
12.81 | 3.57 | 1.35 | 73.02 | 0.62 | 0 | 0 | 8.59 | 1.51751 | 9 | Building float |  |  |  |  | 0.3001046 | 0.3761683
13.38 | 3.5 | 1.15 | 72.85 | 0.5 | 0 | 0 | 8.43 | 1.5172 | 3 | Building float |  |  |  |  | 0.1397619 | 0.3925235
12.98 | 3.54 | 1.21 | 73 | 0.65 | 0 | 0 | 8.53 | 1.51764 | 7 | Building float |  |  |  |  | 0.1906204 | 0.4088786
13.21 | 3.48 | 1.41 | 72.64 | 0.59 | 0 | 0 | 8.43 | 1.51793 | 5 | Building float |  |  |  |  | 0.3435897 | 0.4252337
12.87 | 3.48 | 1.33 | 73.04 | 0.56 | 0 | 0 | 8.43 | 1.51721 | 10 | Building float |  |  |  |  | 0.2851789 | 0.4415889
12.56 | 3.52 | 1.43 | 73.15 | 0.57 | 0 | 0 | 8.54 | 1.51768 | 10 | Building float |  |  |  |  | 0.3576744 | 0.457944
13.08 | 3.49 | 1.28 | 72.86 | 0.6 | 0 | 0 | 8.49 | 1.51784 | 6 | Building float |  |  |  |  | 0.2468601 | 0.4742992
12.65 | 3.56 | 1.3 | 73.08 | 0.61 | 0 | 0.14 | 8.69 | 1.51768 | 8 | Building float |  |  |  |  | 0.2623643 | 0.4906543
12.84 | 3.5 | 1.14 | 73.27 | 0.56 | 0 | 0 | 8.55 | 1.51747 | 9 | Building float |  |  |  |  | 0.1310283 | 0.5070094
12.85 | 3.48 | 1.23 | 72.97 | 0.61 | 0.09 | 0.22 | 8.56 | 1.51775 | 9 | Building float |  |  |  |  | 0.2070142 | 0.5233646
12.57 | 3.47 | 1.38 | 73.39 | 0.6 | 0 | 0.06 | 8.55 | 1.51753 | 5 | Building float |  |  |  |  | 0.3220835 | 0.5397197
12.69 | 3.54 | 1.34 | 72.95 | 0.57 | 0 | 0 | 8.75 | 1.51783 | 5 | Building float |  |  |  |  | 0.2926696 | 0.5560749
13.29 | 3.45 | 1.21 | 72.74 | 0.56 | 0 | 0 | 8.57 | 1.51567 | 5 | Building float |  |  |  |  | 0.1906204 | 0.57243
13.89 | 3.53 | 1.32 | 71.81 | 0.51 | 0.11 | 0 | 8.78 | 1.51909 | 3 | Building float |  |  |  |  | 0.2776317 | 0.5887851
12.74 | 3.48 | 1.35 | 72.96 | 0.64 | 0 | 0 | 8.68 | 1.51797 | 4 | Building float |  |  |  |  | 0.3001046 | 0.6051403
14.21 | 3.82 | 0.47 | 71.77 | 0.11 | 0 | 0 | 9.57 | 1.52213 | 6 | Building float |  |  |  |  | -0.7550226 | 0.6214954
14.21 | 3.82 | 0.47 | 71.77 | 0.11 | 0 | 0 | 9.57 | 1.52213 | 8 | Building float |  |  |  |  | -0.7550226 | 0.6378505
12.79 | 3.5 | 1.12 | 73.03 | 0.64 | 0 | 0 | 8.77 | 1.51793 | 5 | Building float |  |  |  |  | 0.1133287 | 0.6542057
12.71 | 3.42 | 1.2 | 73.2 | 0.59 | 0 | 0 | 8.64 | 1.51755 | 3 | Building float |  |  |  |  | 0.1823216 | 0.6705608
13.21 | 3.39 | 1.33 | 72.76 | 0.59 | 0 | 0 | 8.59 | 1.51779 | 3 | Building float |  |  |  |  | 0.2851789 | 0.686916
13.73 | 3.84 | 0.72 | 71.76 | 0.17 | 0 | 0 | 9.74 | 1.5221 | 8 | Building float |  |  |  |  | -0.3285041 | 0.7032711
12.73 | 3.43 | 1.19 | 72.95 | 0.62 | 0 | 0.3 | 8.76 | 1.51786 | 10 | Building float |  |  |  |  | 0.1739533 | 0.7196262
13.49 | 3.48 | 1.35 | 71.95 | 0.55 | 0 | 0 | 9 | 1.519 | 6 | Building float |  |  |  |  | 0.3001046 | 0.7359814
13.19 | 3.37 | 1.18 | 72.72 | 0.57 | 0 | 0.16 | 8.83 | 1.51869 | 7 | Building float |  |  |  |  | 0.1655144 | 0.7523365
13.99 | 3.7 | 0.71 | 71.57 | 0.02 | 0 | 0.1 | 9.82 | 1.52667 | 9 | Building float |  |  |  |  | -0.3424903 | 0.7686917
13.21 | 3.77 | 0.79 | 71.99 | 0.13 | 0 | 0 | 10.02 | 1.52223 | 5 | Building float |  |  |  |  | -0.2357223 | 0.7850468
13.58 | 3.35 | 1.23 | 72.08 | 0.59 | 0 | 0 | 8.91 | 1.51898 | 7 | Building float |  |  |  |  | 0.2070142 | 0.8014019
13.72 | 3.72 | 0.51 | 71.75 | 0.09 | 0 | 0.16 | 10.06 | 1.5232 | 7 | Building float |  |  |  |  | -0.6733446 | 0.8177571
13.2 | 3.33 | 1.28 | 72.36 | 0.6 | 0 | 0.11 | 9.14 | 1.51926 | 4 | Building float |  |  |  |  | 0.2468601 | 0.8341122
13.43 | 2.87 | 1.19 | 72.84 | 0.55 | 0 | 0 | 9.03 | 1.51808 | 4 | Building float |  |  |  |  | 0.1739533 | 0.8504674
13.14 | 2.84 | 1.28 | 72.85 | 0.55 | 0 | 0 | 9.07 | 1.51837 | 13 | Building float |  |  |  |  | 0.2468601 | 0.8668225
13.21 | 2.81 | 1.29 | 72.98 | 0.51 | 0 | 0.09 | 9.02 | 1.51778 | 5 | Building float |  |  |  |  | 0.2546422 | 0.8831776
12.45 | 2.71 | 1.29 | 73.7 | 0.56 | 0 | 0.24 | 9.06 | 1.51769 | 5 | Building float |  |  |  |  | 0.2546422 | 0.8995328
12.99 | 3.47 | 1.12 | 72.98 | 0.62 | 0 | 0.31 | 8.35 | 1.51215 | 0 | Building float |  |  |  |  | 0.1133287 | 0.9158879
12.87 | 3.48 | 1.29 | 72.95 | 0.6 | 0 | 0 | 8.43 | 1.51824 | 8 | Building float |  |  |  |  | 0.2546422 | 0.9322431
13.48 | 3.74 | 1.17 | 72.99 | 0.59 | 0 | 0 | 8.03 | 1.51754 | 5 | Building float |  |  |  |  | 0.1570037 | 0.9485982
13.39 | 3.66 | 1.19 | 72.79 | 0.57 | 0 | 0.11 | 8.27 | 1.51754 | 6 | Building float |  |  |  |  | 0.1739533 | 0.9649533
13.6 | 3.62 | 1.11 | 72.64 | 0.14 | 0 | 0 | 8.76 | 1.51905 | 6 | Building float |  |  |  |  | 0.10436 | 0.9813085
13.81 | 3.58 | 1.32 | 71.72 | 0.12 | 0.69 | 0 | 8.67 | 1.51977 | 3 | Building float |  |  |  |  | 0.2776317 | 0.9976636
13.51 | 3.86 | 0.88 | 71.79 | 0.23 | 0 | 0.11 | 9.54 | 1.52172 | 4 | Building float |  |  |  |  | -0.1278334 | 1.014019
14.17 | 3.81 | 0.78 | 71.35 | 0 | 0 | 0 | 9.69 | 1.52227 | 5 | Building float |  |  |  |  | -0.2484614 | 1.030374
13.48 | 3.74 | 0.9 | 72.01 | 0.18 | 0 | 0.07 | 9.61 | 1.52172 | 3 | Building float |  |  |  |  | -0.1053605 | 1.046729
13.69 | 3.59 | 1.12 | 71.96 | 0.09 | 0 | 0 | 9.4 | 1.52099 | 7 | Building float |  |  |  |  | 0.1133287 | 1.063084
13.05 | 3.65 | 0.87 | 72.22 | 0.19 | 0 | 0.17 | 9.85 | 1.52152 | 6 | Building float |  |  |  |  | -0.1392621 | 1.079439
13.05 | 3.65 | 0.87 | 72.32 | 0.19 | 0 | 0.17 | 9.85 | 1.52152 | 9 | Building float |  |  |  |  | -0.1392621 | 1.095794
13.12 | 3.58 | 0.9 | 72.2 | 0.23 | 0 | 0.16 | 9.82 | 1.52152 | 6 | Building float |  |  |  |  | -0.1053605 | 1.11215
13.31 | 3.58 | 0.82 | 71.99 | 0.12 | 0 | 0.03 | 10.17 | 1.523 | 8 | Building float |  |  |  |  | -0.1984509 | 1.128505
14.86 | 3.67 | 1.74 | 71.87 | 0.16 | 0 | 0.12 | 7.36 | 1.51574 | 5 | Building non-float |  |  |  |  | 0.5538851 | 1.14486
13.64 | 3.87 | 1.27 | 71.96 | 0.54 | 0 | 0.32 | 8.32 | 1.51848 | 3 | Building non-float |  |  |  |  | 0.2390169 | 1.161215
13.09 | 3.59 | 1.52 | 73.1 | 0.67 | 0 | 0 | 7.83 | 1.51593 | 9 | Building non-float |  |  |  |  | 0.4187103 | 1.17757
13.34 | 3.57 | 1.57 | 72.87 | 0.61 | 0 | 0 | 7.89 | 1.51631 | 4 | Building non-float |  |  |  |  | 0.4510756 | 1.193925
13.02 | 3.56 | 1.54 | 73.11 | 0.72 | 0 | 0 | 7.9 | 1.51596 | 9 | Building non-float |  |  |  |  | 0.4317824 | 1.21028
13.02 | 3.58 | 1.51 | 73.12 | 0.69 | 0 | 0 | 7.96 | 1.5159 | 9 | Building non-float |  |  |  |  | 0.4121097 | 1.226636
13.44 | 3.61 | 1.54 | 72.39 | 0.66 | 0 | 0 | 8.03 | 1.51645 | 2 | Building non-float |  |  |  |  | 0.4317824 | 1.242991
13 | 3.58 | 1.54 | 72.83 | 0.61 | 0 | 0 | 8.04 | 1.51627 | 5 | Building non-float |  |  |  |  | 0.4317824 | 1.259346
13.92 | 3.52 | 1.25 | 72.88 | 0.37 | 0 | 0.14 | 7.94 | 1.51613 | 8 | Building non-float |  |  |  |  | 0.2231436 | 1.275701
12.82 | 3.52 | 1.9 | 72.86 | 0.69 | 0 | 0 | 7.97 | 1.5159 | 4 | Building non-float |  |  |  |  | 0.6418539 | 1.292056
12.86 | 3.52 | 2.12 | 72.66 | 0.69 | 0 | 0 | 7.97 | 1.51592 | 4 | Building non-float |  |  |  |  | 0.7514161 | 1.308411
13.25 | 3.45 | 1.43 | 73.17 | 0.61 | 0 | 0 | 7.86 | 1.51593 | 5 | Building non-float |  |  |  |  | 0.3576744 | 1.324766
13.41 | 3.55 | 1.25 | 72.81 | 0.68 | 0 | 0 | 8.1 | 1.51646 | 7 | Building non-float |  |  |  |  | 0.2231436 | 1.341122
13.09 | 3.52 | 1.55 | 72.87 | 0.68 | 0 | 0.09 | 8.05 | 1.51594 | 3 | Building non-float |  |  |  |  | 0.4382549 | 1.357477
14.25 | 3.09 | 2.08 | 72.28 | 1.1 | 0 | 0 | 7.08 | 1.51409 | 5 | Building non-float |  |  |  |  | 0.7323679 | 1.373832
13.36 | 3.58 | 1.49 | 72.72 | 0.45 | 0 | 0 | 8.21 | 1.51625 | 9 | Building non-float |  |  |  |  | 0.3987761 | 1.390187
13.24 | 3.49 | 1.47 | 73.25 | 0.38 | 0 | 0 | 8.03 | 1.51569 | 6 | Building non-float |  |  |  |  | 0.3852624 | 1.406542
13.4 | 3.49 | 1.52 | 72.65 | 0.67 | 0 | 0.1 | 8.08 | 1.51645 | 8 | Building non-float |  |  |  |  | 0.4187103 | 1.422897
13.01 | 3.5 | 1.48 | 72.89 | 0.6 | 0 | 0 | 8.12 | 1.51618 | 4 | Building non-float |  |  |  |  | 0.3920421 | 1.439252
12.55 | 3.48 | 1.87 | 73.23 | 0.63 | 0 | 0.09 | 8.08 | 1.5164 | 6 | Building non-float |  |  |  |  | 0.6259384 | 1.455608
12.93 | 3.74 | 1.11 | 72.28 | 0.64 | 0 | 0.22 | 8.96 | 1.51841 | 8 | Building non-float |  |  |  |  | 0.10436 | 1.471963
12.9 | 3.44 | 1.45 | 73.06 | 0.44 | 0 | 0 | 8.27 | 1.51605 | 7 | Building non-float |  |  |  |  | 0.3715636 | 1.488318
13.12 | 3.41 | 1.58 | 73.26 | 0.07 | 0 | 0.19 | 8.39 | 1.51588 | 5 | Building non-float |  |  |  |  | 0.4574248 | 1.504673
13.24 | 3.34 | 1.47 | 73.1 | 0.39 | 0 | 0 | 8.22 | 1.5159 | 5 | Building non-float |  |  |  |  | 0.3852624 | 1.521028
12.71 | 3.33 | 1.49 | 73.28 | 0.67 | 0 | 0 | 8.24 | 1.51629 | 7 | Building non-float |  |  |  |  | 0.3987761 | 1.537383
13.36 | 3.43 | 1.43 | 72.26 | 0.51 | 0 | 0 | 8.6 | 1.5186 | 5 | Building non-float |  |  |  |  | 0.3576744 | 1.553738
13.02 | 3.62 | 1.06 | 72.34 | 0.64 | 0 | 0.15 | 9.13 | 1.51841 | 12 | Building non-float |  |  |  |  | 0.05826891 | 1.570094
12.2 | 3.25 | 1.16 | 73.55 | 0.62 | 0 | 0.24 | 8.9 | 1.51743 | 12 | Building non-float |  |  |  |  | 0.14842 | 1.586449
12.67 | 2.88 | 1.71 | 73.21 | 0.73 | 0 | 0 | 8.54 | 1.51689 | 2 | Building non-float |  |  |  |  | 0.5364934 | 1.602804
12.96 | 2.96 | 1.43 | 72.92 | 0.6 | 0.14 | 0 | 8.79 | 1.51811 | 8 | Building non-float |  |  |  |  | 0.3576744 | 1.619159
12.75 | 2.85 | 1.44 | 73.27 | 0.57 | 0.11 | 0.22 | 8.79 | 1.51655 | 4 | Building non-float |  |  |  |  | 0.3646431 | 1.635514
12.35 | 2.72 | 1.63 | 72.87 | 0.7 | 0 | 0 | 9.23 | 1.5173 | 4 | Building non-float |  |  |  |  | 0.48858 | 1.651869
12.62 | 2.76 | 0.83 | 73.81 | 0.35 | 0 | 0.2 | 9.42 | 1.5182 | 6 | Building non-float |  |  |  |  | -0.1863296 | 1.668224
13.8 | 3.15 | 0.66 | 70.57 | 0.08 | 0 | 0 | 11.64 | 1.52725 | 3 | Building non-float |  |  |  |  | -0.4155154 | 1.684579
13.83 | 2.9 | 1.17 | 71.15 | 0.08 | 0 | 0 | 10.79 | 1.5241 | 5 | Building non-float |  |  |  |  | 0.1570037 | 1.700935
11.45 | 0 | 1.88 | 72.19 | 0.81 | 0 | 0.34 | 13.24 | 1.52475 | 4 | Building non-float |  |  |  |  | 0.6312718 | 1.71729
10.73 | 0 | 2.1 | 69.81 | 0.58 | 3.15 | 0.28 | 13.3 | 1.53125 | 2 | Building non-float |  |  |  |  | 0.7419373 | 1.733645
12.3 | 0 | 1 | 70.16 | 0.12 | 0 | 0.24 | 16.19 | 1.53393 | 5 | Building non-float |  |  |  |  | 0 | 1.75000005
14.43 | 0 | 1 | 72.67 | 0.1 | 0 | 0.08 | 11.52 | 1.52222 | 4 | Building non-float |  |  |  |  | 0 | 1.766355
13.72 | 0 | 0.56 | 74.45 | 0 | 0 | 0 | 10.99 | 1.51818 | 12 | Building non-float |  |  |  |  | -0.5798185 | 1.78271
11.23 | 0 | 0.77 | 73.21 | 0 | 0 | 0 | 14.68 | 1.52664 | 1 | Building non-float |  |  |  |  | -0.2613648 | 1.799065
11.02 | 0 | 0.75 | 73.08 | 0 | 0 | 0 | 14.96 | 1.52739 | 4 | Building non-float |  |  |  |  | -0.2876821 | 1.815421
12.64 | 0 | 0.67 | 72.02 | 0.06 | 0 | 0 | 14.4 | 1.52777 | 8 | Building non-float |  |  |  |  | -0.4004776 | 1.831776
13.46 | 3.83 | 1.26 | 72.55 | 0.57 | 0 | 0.14 | 8.21 | 1.51892 | 5 | Building non-float |  |  |  |  | 0.2311117 | 1.848131
13.1 | 3.97 | 1.19 | 72.44 | 0.6 | 0 | 0 | 8.43 | 1.51847 | 4 | Building non-float |  |  |  |  | 0.1739533 | 1.864486
13.41 | 3.89 | 1.33 | 72.38 | 0.51 | 0 | 0 | 8.28 | 1.51846 | 7 | Building non-float |  |  |  |  | 0.2851789 | 1.880841
13.24 | 3.9 | 1.41 | 72.33 | 0.55 | 0 | 0.1 | 8.31 | 1.51829 | 4 | Building non-float |  |  |  |  | 0.3435897 | 1.897196
13.72 | 3.68 | 1.81 | 72.06 | 0.64 | 0 | 0 | 7.88 | 1.51708 | 7 | Building non-float |  |  |  |  | 0.5933268 | 1.913551
13.3 | 3.64 | 1.53 | 72.53 | 0.65 | 0 | 0.29 | 8.03 | 1.51673 | 5 | Building non-float |  |  |  |  | 0.4252677 | 1.929907
13.56 | 3.57 | 1.47 | 72.45 | 0.64 | 0 | 0 | 7.96 | 1.51652 | 7 | Building non-float |  |  |  |  | 0.3852624 | 1.946262
13.25 | 3.76 | 1.32 | 72.4 | 0.58 | 0 | 0 | 8.42 | 1.51844 | 7 | Building non-float |  |  |  |  | 0.2776317 | 1.962617
12.93 | 3.54 | 1.62 | 72.96 | 0.64 | 0 | 0.21 | 8.03 | 1.51663 | 4 | Building non-float |  |  |  |  | 0.4824261 | 1.978972
13.23 | 3.54 | 1.48 | 72.84 | 0.56 | 0 | 0 | 8.1 | 1.51687 | 3 | Building non-float |  |  |  |  | 0.3920421 | 1.995327
13.48 | 3.48 | 1.71 | 72.52 | 0.62 | 0 | 0 | 7.99 | 1.51707 | 4 | Building non-float |  |  |  |  | 0.5364934 | 2.011682
13.2 | 3.68 | 1.15 | 72.75 | 0.54 | 0 | 0 | 8.52 | 1.52177 | 6 | Building non-float |  |  |  |  | 0.1397619 | 2.028037
12.93 | 3.66 | 1.56 | 72.51 | 0.58 | 0 | 0.12 | 8.55 | 1.51872 | 2 | Building non-float |  |  |  |  | 0.4446858 | 2.044393
12.94 | 3.61 | 1.26 | 72.75 | 0.56 | 0 | 0 | 8.6 | 1.51667 | 10 | Building non-float |  |  |  |  | 0.2311117 | 2.060748
13.78 | 2.28 | 1.43 | 71.99 | 0.49 | 0 | 0.17 | 9.85 | 1.52081 | 8 | Building non-float |  |  |  |  | 0.3576744 | 2.077103
13.55 | 2.09 | 1.67 | 72.18 | 0.53 | 0.27 | 0.17 | 9.57 | 1.52068 | 8 | Building non-float |  |  |  |  | 0.5128236 | 2.093458
13.98 | 1.35 | 1.63 | 71.76 | 0.39 | 0 | 0.18 | 10.56 | 1.5202 | 4 | Building non-float |  |  |  |  | 0.48858 | 2.109813
13.75 | 1.01 | 1.36 | 72.19 | 0.33 | 0 | 0 | 11.14 | 1.52177 | 7 | Building non-float |  |  |  |  | 0.3074847 | 2.126168
13.7 | 0 | 1.36 | 71.24 | 0.19 | 0 | 0.1 | 13.44 | 1.52614 | 6 | Building non-float |  |  |  |  | 0.3074847 | 2.142523
13.43 | 3.98 | 1.18 | 72.49 | 0.58 | 0 | 0 | 8.15 | 1.51813 | 8 | Building non-float |  |  |  |  | 0.1655144 | 2.158879
13.71 | 3.93 | 1.54 | 71.81 | 0.54 | 0 | 0.15 | 8.21 | 1.518 | 5 | Building non-float |  |  |  |  | 0.4317824 | 2.175234
13.33 | 3.85 | 1.25 | 72.78 | 0.52 | 0 | 0 | 8.12 | 1.51811 | 5 | Building non-float |  |  |  |  | 0.2231436 | 2.191589
13.19 | 3.9 | 1.3 | 72.33 | 0.55 | 0 | 0.28 | 8.44 | 1.51789 | 7 | Building non-float |  |  |  |  | 0.2623643 | 2.207944
13 | 3.8 | 1.08 | 73.07 | 0.56 | 0 | 0.12 | 8.38 | 1.51806 | 5 | Building non-float |  |  |  |  | 0.07696104 | 2.224299
12.89 | 3.62 | 1.57 | 72.96 | 0.61 | 0 | 0 | 8.11 | 1.51711 | 7 | Building non-float |  |  |  |  | 0.4510756 | 2.240654
12.79 | 3.52 | 1.54 | 73.36 | 0.66 | 0 | 0 | 7.9 | 1.51674 | 4 | Building non-float |  |  |  |  | 0.4317824 | 2.257009
12.87 | 3.56 | 1.64 | 73.14 | 0.65 | 0 | 0 | 7.99 | 1.51674 | 2 | Building non-float |  |  |  |  | 0.4946962 | 2.273365
13.33 | 3.54 | 1.61 | 72.54 | 0.68 | 0 | 0 | 8.11 | 1.5169 | 2 | Building non-float |  |  |  |  | 0.4762342 | 2.28972
13.2 | 3.63 | 1.07 | 72.83 | 0.57 | 0.09 | 0.17 | 8.41 | 1.51851 | 2 | Building non-float |  |  |  |  | 0.06765865 | 2.306075
12.85 | 3.51 | 1.44 | 73.01 | 0.68 | 0.06 | 0.25 | 8.23 | 1.51662 | 6 | Building non-float |  |  |  |  | 0.3646431 | 2.32243
13 | 3.47 | 1.79 | 72.72 | 0.66 | 0 | 0 | 8.18 | 1.51709 | 12 | Building non-float |  |  |  |  | 0.5822156 | 2.338785
12.99 | 3.18 | 1.23 | 72.97 | 0.58 | 0 | 0.24 | 8.81 | 1.5166 | 1 | Building non-float |  |  |  |  | 0.2070142 | 2.35514
12.85 | 3.67 | 1.24 | 72.57 | 0.62 | 0 | 0.35 | 8.68 | 1.51839 | 3 | Building non-float |  |  |  |  | 0.2151114 | 2.371495
13.65 | 3.66 | 1.11 | 72.77 | 0.11 | 0 | 0 | 8.6 | 1.51769 | 12 | Vehicle float |  |  |  |  | 0.10436 | 2.38785
13.33 | 3.53 | 1.34 | 72.67 | 0.56 | 0 | 0 | 8.33 | 1.5161 | 8 | Vehicle float |  |  |  |  | 0.2926696 | 2.404206
13.24 | 3.57 | 1.38 | 72.7 | 0.56 | 0 | 0.1 | 8.44 | 1.5167 | 5 | Vehicle float |  |  |  |  | 0.3220835 | 2.420561
12.16 | 3.52 | 1.35 | 72.89 | 0.57 | 0 | 0 | 8.53 | 1.51643 | 7 | Vehicle float |  |  |  |  | 0.3001046 | 2.436916
13.14 | 3.45 | 1.76 | 72.48 | 0.6 | 0 | 0.17 | 8.38 | 1.51665 | 2 | Vehicle float |  |  |  |  | 0.5653138 | 2.453271
14.32 | 3.9 | 0.83 | 71.5 | 0 | 0 | 0 | 9.49 | 1.52127 | 9 | Vehicle float |  |  |  |  | -0.1863296 | 2.469626
13.64 | 3.65 | 0.65 | 73 | 0.06 | 0 | 0 | 8.93 | 1.51779 | 8 | Vehicle float |  |  |  |  | -0.4307829 | 2.485981
13.42 | 3.4 | 1.22 | 72.69 | 0.59 | 0 | 0 | 8.32 | 1.5161 | 5 | Vehicle float |  |  |  |  | 0.1988509 | 2.502336
12.86 | 3.58 | 1.31 | 72.61 | 0.61 | 0 | 0 | 8.79 | 1.51694 | 5 | Vehicle float |  |  |  |  | 0.2700271 | 2.518692
13.04 | 3.4 | 1.26 | 73.01 | 0.52 | 0 | 0 | 8.58 | 1.51646 | 2 | Vehicle float |  |  |  |  | 0.2311117 | 2.535047
13.41 | 3.39 | 1.28 | 72.64 | 0.52 | 0 | 0 | 8.65 | 1.51655 | 12 | Vehicle float |  |  |  |  | 0.2468601 | 2.551402
14.03 | 3.76 | 0.58 | 71.79 | 0.11 | 0 | 0 | 9.65 | 1.52121 | 6 | Vehicle float |  |  |  |  | -0.5447272 | 2.567757
13.53 | 3.41 | 1.52 | 72.04 | 0.58 | 0 | 0 | 8.79 | 1.51776 | 6 | Vehicle float |  |  |  |  | 0.4187103 | 2.584112
13.5 | 3.36 | 1.63 | 71.94 | 0.57 | 0 | 0.09 | 8.81 | 1.51796 | 5 | Vehicle float |  |  |  |  | 0.48858 | 2.600467
13.33 | 3.34 | 1.54 | 72.14 | 0.56 | 0 | 0 | 8.99 | 1.51832 | 2 | Vehicle float |  |  |  |  | 0.4317824 | 2.616822
13.64 | 3.54 | 0.75 | 72.65 | 0.16 | 0.15 | 0.24 | 8.89 | 1.51934 | 7 | Vehicle float |  |  |  |  | -0.2876821 | 2.633178
14.19 | 3.78 | 0.91 | 71.36 | 0.23 | 0 | 0.37 | 9.14 | 1.52211 | 6 | Vehicle float |  |  |  |  | -0.09431068 | 2.649533
14.01 | 2.68 | 3.5 | 69.89 | 1.68 | 2.2 | 0 | 5.87 | 1.51514 | 5 | Containers |  |  |  |  | 1.252763 | 2.665888
12.73 | 1.85 | 1.86 | 72.69 | 0.6 | 0 | 0 | 10.09 | 1.51915 | 6 | Containers |  |  |  |  | 0.6205765 | 2.682243
11.56 | 1.88 | 1.56 | 72.86 | 0.47 | 0 | 0 | 11.41 | 1.52171 | 7 | Containers |  |  |  |  | 0.4446858 | 2.698598
11.03 | 1.71 | 1.56 | 73.44 | 0.58 | 0 | 0 | 11.62 | 1.52151 | 7 | Containers |  |  |  |  | 0.4446858 | 2.714953
12.64 | 0 | 1.65 | 73.75 | 0.38 | 0 | 0 | 11.53 | 1.51969 | 10 | Containers |  |  |  |  | 0.5007753 | 2.731308
12.86 | 0 | 1.83 | 73.88 | 0.97 | 0 | 0 | 10.17 | 1.51666 | 3 | Containers |  |  |  |  | 0.604316 | 2.747664
13.27 | 0 | 1.76 | 73.03 | 0.47 | 0 | 0 | 11.32 | 1.51994 | 9 | Containers |  |  |  |  | 0.5653138 | 2.764019
13.44 | 0 | 1.58 | 72.22 | 0.32 | 0 | 0 | 12.24 | 1.52369 | 5 | Containers |  |  |  |  | 0.4574248 | 2.780374
13.02 | 0 | 3.04 | 70.48 | 6.21 | 0 | 0 | 6.96 | 1.51316 | 5 | Containers |  |  |  |  | 1.111858 | 2.796729
13 | 0 | 3.02 | 70.7 | 6.21 | 0 | 0 | 6.93 | 1.51321 | 9 | Containers |  |  |  |  | 1.105257 | 2.813084
13.38 | 0 | 1.4 | 72.25 | 0.33 | 0 | 0 | 12.5 | 1.52043 | 1 | Containers |  |  |  |  | 0.3364722 | 2.829439
12.85 | 1.61 | 2.17 | 72.18 | 0.76 | 0.24 | 0.51 | 9.7 | 1.52058 | 5 | Containers |  |  |  |  | 0.7747272 | 2.845794
12.97 | 0.33 | 1.51 | 73.39 | 0.13 | 0 | 0.28 | 11.27 | 1.52119 | 10 | Containers |  |  |  |  | 0.4121097 | 2.86215
14 | 2.39 | 1.56 | 72.37 | 0 | 0 | 0 | 9.57 | 1.51905 | 8 | Tableware |  |  |  |  | 0.4446858 | 2.878505
13.79 | 2.41 | 1.19 | 72.76 | 0 | 0 | 0 | 9.77 | 1.51937 | 11 | Tableware |  |  |  |  | 0.1739533 | 2.89486
14.46 | 2.24 | 1.62 | 72.38 | 0 | 0 | 0 | 9.26 | 1.51829 | 6 | Tableware |  |  |  |  | 0.4824261 | 2.911215
14.09 | 2.19 | 1.66 | 72.67 | 0 | 0 | 0 | 9.32 | 1.51852 | 5 | Tableware |  |  |  |  | 0.5068176 | 2.92757
14.4 | 1.74 | 1.54 | 74.55 | 0 | 0 | 0 | 7.59 | 1.51299 | 2 | Tableware |  |  |  |  | 0.4317824 | 2.943925
14.99 | 0.78 | 1.74 | 72.5 | 0 | 0 | 0 | 9.95 | 1.51888 | 6 | Tableware |  |  |  |  | 0.5538851 | 2.96028
14.15 | 0 | 2.09 | 72.74 | 0 | 0 | 0 | 10.88 | 1.51916 | 4 | Tableware |  |  |  |  | 0.7371641 | 2.976636
14.56 | 0 | 0.56 | 73.48 | 0 | 0 | 0 | 11.22 | 1.51969 | 7 | Tableware |  |  |  |  | -0.5798185 | 2.992991
17.38 | 0 | 0.34 | 75.41 | 0 | 0 | 0 | 6.65 | 1.51115 | 6 | Tableware |  |  |  |  | -1.07881 | 3.009346
13.69 | 3.2 | 1.81 | 72.81 | 1.76 | 1.19 | 0 | 5.43 | 1.51131 | 2 | Headlamps |  |  |  |  | 0.5933268 | 3.025701
14.32 | 3.26 | 2.22 | 71.25 | 1.46 | 1.63 | 0 | 5.79 | 1.51838 | 2 | Headlamps |  |  |  |  | 0.7975072 | 3.042056
13.44 | 3.34 | 1.23 | 72.38 | 0.6 | 0 | 0 | 8.83 | 1.52315 | 3 | Headlamps |  |  |  |  | 0.2070142 | 3.058411
14.86 | 2.2 | 2.06 | 70.26 | 0.76 | 0 | 0 | 9.76 | 1.52247 | 8 | Headlamps |  |  |  |  | 0.722706 | 3.074766
15.79 | 1.83 | 1.31 | 70.43 | 0.31 | 1.68 | 0 | 8.61 | 1.52365 | 4 | Headlamps |  |  |  |  | 0.2700271 | 3.091122
13.88 | 1.78 | 1.79 | 73.1 | 0 | 0.76 | 0 | 8.67 | 1.51613 | 5 | Headlamps |  |  |  |  | 0.5822156 | 3.107477
14.85 | 0 | 2.38 | 73.28 | 0 | 0.64 | 0.09 | 8.76 | 1.51602 | 5 | Headlamps |  |  |  |  | 0.8671005 | 3.123832
14.2 | 0 | 2.79 | 73.46 | 0.04 | 0.4 | 0.09 | 9.04 | 1.51623 | 4 | Headlamps |  |  |  |  | 1.026042 | 3.140187
14.75 | 0 | 2 | 73.02 | 0 | 1.59 | 0.08 | 8.53 | 1.51719 | 6 | Headlamps |  |  |  |  | 0.6931472 | 3.156542
14.56 | 0 | 1.98 | 73.29 | 0 | 1.57 | 0.07 | 8.52 | 1.51683 | 12 | Headlamps |  |  |  |  | 0.6830968 | 3.172897
14.14 | 0 | 2.68 | 73.39 | 0.08 | 0.61 | 0.05 | 9.07 | 1.51545 | 7 | Headlamps |  |  |  |  | 0.9858168 | 3.189252
13.87 | 0 | 2.54 | 73.23 | 0.14 | 0.81 | 0.01 | 9.41 | 1.51556 | 7 | Headlamps |  |  |  |  | 0.9321641 | 3.205607
14.7 | 0 | 2.34 | 73.28 | 0 | 0.66 | 0 | 8.95 | 1.51727 | 7 | Headlamps |  |  |  |  | 0.8501509 | 3.221963
14.38 | 0 | 2.66 | 73.1 | 0.04 | 0.64 | 0 | 9.08 | 1.51531 | 9 | Headlamps |  |  |  |  | 0.9783261 | 3.238318
15.01 | 0 | 2.51 | 73.05 | 0.05 | 0.53 | 0 | 8.83 | 1.51609 | 5 | Headlamps |  |  |  |  | 0.9202828 | 3.254673
15.15 | 0 | 2.25 | 73.5 | 0 | 0.63 | 0 | 8.34 | 1.51508 | 10 | Headlamps |  |  |  |  | 0.8109302 | 3.271028
11.95 | 0 | 1.19 | 75.18 | 2.7 | 0 | 0 | 8.93 | 1.51653 | 5 | Headlamps |  |  |  |  | 0.1739533 | 3.287383
14.85 | 0 | 2.42 | 73.72 | 0 | 0.56 | 0 | 8.39 | 1.51514 | 12 | Headlamps |  |  |  |  | 0.8837675 | 3.303738
14.8 | 0 | 1.99 | 73.11 | 0 | 1.71 | 0 | 8.28 | 1.51658 | 5 | Headlamps |  |  |  |  | 0.6881346 | 3.320093
14.95 | 0 | 2.27 | 73.3 | 0 | 0.67 | 0 | 8.71 | 1.51617 | 7 | Headlamps |  |  |  |  | 0.8197798 | 3.336449
14.95 | 0 | 1.8 | 72.99 | 0 | 1.55 | 0 | 8.61 | 1.51732 | 4 | Headlamps |  |  |  |  | 0.5877867 | 3.352804
14.94 | 0 | 1.87 | 73.11 | 0 | 1.38 | 0 | 8.67 | 1.51645 | 6 | Headlamps |  |  |  |  | 0.6259384 | 3.369159
14.39 | 0 | 1.82 | 72.86 | 1.41 | 2.88 | 0 | 6.47 | 1.51831 | 8 | Headlamps |  |  |  |  | 0.5988365 | 3.385514
14.37 | 0 | 2.74 | 72.85 | 0 | 0.54 | 0 | 9.45 | 1.5164 | 2 | Headlamps |  |  |  |  | 1.007958 | 3.401869
14.14 | 0 | 2.88 | 72.61 | 0.08 | 1.06 | 0 | 9.18 | 1.51623 | 7 | Headlamps |  |  |  |  | 1.05779 | 3.418224
14.92 | 0 | 1.99 | 73.06 | 0 | 1.59 | 0 | 8.4 | 1.51685 | 5 | Headlamps |  |  |  |  | 0.6881346 | 3.434579
14.36 | 0 | 2.02 | 73.42 | 0 | 1.64 | 0 | 8.44 | 1.52065 | 1 | Headlamps |  |  |  |  | 0.7030975 | 3.450935
14.38 | 0 | 1.94 | 73.61 | 0 | 1.57 | 0 | 8.48 | 1.51651 | 6 | Headlamps |  |  |  |  | 0.662688 | 3.46729
14.23 | 0 | 2.08 | 73.36 | 0 | 1.67 | 0 | 8.62 | 1.51711 | 4 | Headlamps |  |  |  |  | 0.7323679 | 3.483645